{"text_format":"3","workbook":"xlsx","n_sheets":3,"sheets":["蓄电池选型清单","Sheet2","Sheet3"],"not_rendered":{"defined_names":1},"read":"whole","date_system":"1900"}

{"sheet":"蓄电池选型清单","index":0,"n_rows":124,"n_cols":27,"rows_kept":124,"merged":[[0,0,0,25]]}
["蓄电池选型清单"]
["序号","物资描述","单位","在用品牌","型号","在用电池尺寸（单块，长*宽*高mm）","在用电池额定容量（单块）","电压","专业","配套设备名称","电池架每层净尺寸（内侧长深高顺序，mm）","电池架层数及每层安装数量","选型蓄电池的类型（胶体蓄电池/铅酸蓄电池）","参选品牌A","参选型号A","参选参数A","参选品牌B","参选型号B","参选参数B","参选品牌C","参选型号C","参选参数C","参选品牌D","参选型号D","参选参数D","参选品牌型号单价（含税）D","……"]
[1,"蓄电池[CSB;HR1234W-F2;12V/34W]","块","CSB","HR1234W-F2","151*65*93mm","9AH","12V","信号","UPS","尺寸不限制","无","铅酸蓄电池","非凡","FH36","电压12V，容量9Ah，长151mm*宽65mm*高93mm","理士","DJW12-9.0","电压12V，容量9.0Ah，长宽高总高151*65*93.5*99.5mm"]
[2,"蓄电池[荷贝克;XC123000,12V,99AH(C10)]","块","荷贝克","XC123000","344*177*230mm","99Ah","12V","低压配电","EPS","750*390*500mm","2号线城郊线：5层/4块；5号线：3层/5块","铅酸蓄电池","非凡","FP100","电压12V，容量100Ah，长329mm*宽172mm*高221mm（含配套螺栓、绝缘帽、电池连接线）","理士","DJM12100","电压12V，容量100Ah，长宽高330*173*212mm（含配套螺栓、绝缘帽、电池连接线）","海志","HZB12-100","电压12V，容量106Ah，长306mm*宽168mm*高211mm（含配套螺栓、绝缘帽、电池连接线）"]
[3,"荷贝克、Power.com XC122600","块","荷贝克","XC122600","344*177*230mm","98Ah","12V","变配电","蓄电池屏","840*500*600mm","5层/每层4个","铅酸蓄电池","非凡","FP100","电压12V，容量100Ah，长329mm*宽172mm*高221mm（含配套螺栓、绝缘帽、电池连接线）","理士","DJM12100","电压12V，容量100Ah，长宽高330*173*212mm（含配套螺栓、绝缘帽、电池连接线）","海志","HZB12-100","电压12V，容量106Ah，长306mm*宽168mm*高211mm（含配套螺栓、绝缘帽、电池连接线）"]
[8,"铅酸免维护电池[索凌电气;12FGD80 12V 80AH]","块","非凡","12FGD80","259*168*209mm","80Ah","12V","变配电","交直流屏","710*480*380mm","5层/4块","铅酸蓄电池","非凡","12FGD80","电压12V、容量80AH、259*168*209mm（含配套螺栓、绝缘帽、电池连接线）","海志","HZB12-80","电压12V，容量80Ah，长260mm*宽168mm*高211mm","理士","DJM1280","电压12V、容量80AH、260*168*208mm（含配套螺栓、绝缘帽、电池连接线）"]
[9,"密封胶体电池[选型类;直流12V，容量80AH（C10；1.75Vpc），外形尺寸（长宽高）不大于258*165*205mm，外壳材料阻燃，含螺栓、绝缘帽、电池连接线]","块","海志","HZY12-80","258*165*205mm","80AH","12V","低压配电","EPS应急电源 ","500*650*650mm","3层/每层6块（低压配电）；2层/每层5块（站台门）","胶体蓄电池","海志","HZY12-80","电压12V、容量80AH、长宽高259*168*208mm（含配套螺栓、绝缘帽、电池连接线）","阳光","S512/75","电压12V、容量75AH、长宽高260*168*211mm（含配套螺栓、绝缘帽、电池连接线）"]
[10,"UPS蓄电池[选型类;选型类;12V，容量80AH，长宽高为25*26.5*22cm，外壳材料阻燃，含螺栓、绝缘帽]","块","非凡","12SPX80","250*265*220mm","80AH","12V","综合监控","2号线：门禁系统UPS","尺寸不限制",null,"铅酸蓄电池","非凡","12FGD80","电压12V、容量80AH、259*168*209mm（含配套螺栓、绝缘帽、电池连接线）","海志","HZB12-80","电压12V，容量80Ah，长260mm*宽168mm*高211mm","理士","DJM1280","电压12V、容量80AH、260*168*208mm（含配套螺栓、绝缘帽、电池连接线）"]
[12,"12V 7AH","块","九华","FM12-7","150*65*95mm","7AH","12V","FAS","2号线、城郊线：气灭控制盘","尺寸不限制","2号线、城郊线：2块","铅酸蓄电池","海志","HZS12-7.5HR","电压12V，容量7.5Ah（C10），长151mm*宽65mm*高94mm","阳光","S512/7.5","电压12V，容量7.5Ah，长宽高总高151*65*96*101mm","非凡","FA20721","电压12V，容量7.2Ah，长151mm*宽65mm*高94mm"]
[13,"蓄电池[广州海志;HZB12-70J]","块","海志","HZB12-70J","355*165*175mm","75.8Ah","12V","变配电","交直流屏","440*690*330mm","5层/每层4块","铅酸蓄电池","海志","HZB12-70J","电压12V、容量75.8AH、长宽高355*165*175mm","理士","DJM1275","电压12V，容量75Ah，长宽高总高260*168*208*214mm","荷贝克","XC122100","电压12V、容量73AH、长宽高320*165*175mm"]
[14,"蓄电池[通用类;12V;73AH;C20To1.75VPC，320*165*170MM]","块","耐普","NP12-73","320*165*175mm","73Ah","12V","变配电","交直流屏","440*690*330mm","5层/每层4块","铅酸蓄电池","海志","HZB12-70J","电压12V、容量75.8AH、长宽高355*165*175mm","理士","DJM1275","电压12V，容量75Ah，长宽高总高260*168*208*214mm","荷贝克","XC122100","电压12V、容量73AH、长宽高320*165*175mm"]
[15,"蓄电池[海志;12V,73AH]","块","海志","HZB12-70J","349*168*175mm","73Ah","12V","变配电","交直流屏","440*690*330mm","5层/每层4块","铅酸蓄电池","海志","HZB12-70J","电压12V、容量75.8AH、长宽高355*165*175mm","理士","DJM1275","电压12V，容量75Ah，长宽高总高260*168*208*214mm","荷贝克","XC122100","电压12V、容量73AH、长宽高320*165*175mm"]
[16,"/","块","海志","HZB12-70","260*168*211mm","76.9Ah","12V","屏蔽门","蓄电池柜","660*729*350mm","1层/每层8块","胶体蓄电池","海志","HZY12-80","电压12V、容量80AH、长宽高259*168*208mm（含配套螺栓、绝缘帽、电池连接线）","阳光","S512/75","电压12V、容量75AH、长宽高260*168*211mm（含配套螺栓、绝缘帽、电池连接线）"]
[17,"铅酸蓄电池[通用类;DC12V/7AH，150mm*65mm*95mm]","块","松下","UP-RW1245","150*70*100mm","7AH","12V","FAS","1号线：气灭控制盘","50*150*200mm","1号线：2块","铅酸蓄电池","海志","HZS12-7.5HR","电压12V，容量7.5Ah（C10），长151mm*宽65mm*高94mm","阳光","S512/7.5","电压12V，容量7.5Ah，长宽高总高151*65*96*101mm","非凡","FA20721","电压12V，容量7.2Ah，长151mm*宽65mm*高94mm"]
[18,"阀控式铅酸蓄电池[Panasonic松下;LC-P1265ST;12V，65AH/20HR]","块","松下","LC-P1265ST","350*166*175mm","65AH","12V","信号","UPS","715*465*300mm","5层/3块","铅酸蓄电池","海志","HZB12-70J","电压12V、容量75.8AH、长宽高355*165*175mm","理士","DJM1275","电压12V，容量75Ah，长宽高总高260*168*208*214mm","荷贝克","XC122100","电压12V、容量73AH、长宽高320*165*175mm"]
[19,"蓄电池[郑州康利达电子电源；CK1265]","块","康利达","CK1265","350*167*175mm","65AH","12V","通信","报警主机","尺寸不限制","无","铅酸蓄电池","海志","HZB12-70J","电压12V、容量75.8AH、长宽高355*165*175mm","理士","DJM1275","电压12V，容量75Ah，长宽高总高260*168*208*214mm","荷贝克","XC122100","电压12V、容量73AH、长宽高320*165*175mm"]
[20,"/","块","汤浅","NPL65-12","350*166*174mm","65AH","12V","信号","UPS","1880*540*320mm（信号一室、信号三室）\n1960*500*325mm（信号二室）mm","4层/10块（信号一室）\n4层/8块 （信号二室）\n4层，1-3层每层8节，第4层6节（信号三室）","铅酸蓄电池","海志","HZB12-70J","电压12V、容量75.8AH、长宽高355*165*175mm","理士","DJM1275","电压12V，容量75Ah，长宽高总高260*168*208*214mm","荷贝克","XC122100","电压12V、容量73AH、长宽高320*165*175mm"]
[21,"铅酸蓄电池[通用类;12VDC/65AH;165*124*177mm]","块","WEIDA","WB12650","165*124*177mm","65AH","12V","FAS/低压配电","1号线：FAS主机","尺寸不限制","FAS1号线：每层2块；低压配电：每层3块","铅酸蓄电池","理士","DGM1265","电压12V,容量65AH，长宽高259*168*208mm"]
[23,"密封胶体蓄电池[选型类;直流2V，容量600Ah，外形尺寸（长宽高）不大于301*175*331mm，外壳材料阻燃，含螺栓、绝缘帽、电池连接线、绝缘垫板]","块","海志","HZB2-600","301*175*331mm","600AH","2V","通信","控制中心UPS电源设备","2010*640*510mm","3层，第一层15块，第二、三层各18块","胶体蓄电池","海志","HZY2-600","电压2V，容量600Ah，长301mm*宽175mm*高331mm（含配套螺栓、绝缘帽、电池连接线、绝缘垫板）","德克","AVR75-17","电压2V、容量620Ah，165.2×158.8×580.9（卧放使用）（含配套螺栓、绝缘帽、电池连接线、绝缘垫板）","阳光","A602/580","电压2V，容量600Ah，长宽高总高168*208*473mm"]
[24,"密封胶体蓄电池[选型类;直流2V，容量250Ah，外形尺寸（长宽高）不大于173*111*329mm，外壳材料阻燃，含螺栓、绝缘帽、电池连接线、绝缘垫板]","块","海志","HZB2-250","173*111*329mm","250AH","2V","通信","车站高频开关电源设备","1300*460*430mm","3层/16块","胶体蓄电池","海志","HZY2-250","电压2V，容量250Ah(C20)，长宽高173*111*329mm（含配套螺栓、绝缘帽、电池连接线、绝缘垫板）","德克","AVR75-7","电压2V、容量230Ah，长宽高69.9*157.2*580mm（卧放使用）（含配套螺栓、绝缘帽、电池连接线、绝缘垫板）","阳光","A602/280","电压2V，容量288Ah，长宽高总高126*208*357mm（含配套螺栓、绝缘帽、电池连接线、绝缘垫板）"]
[25,"蓄电池[荷贝克;XC121300,12V,51AH(C10)]","块","荷贝克","XC121300","230*175*230mm","51AH","12V","低压配电","EPS/环控柜UPS","715*380*500mm","2层每层8块/1层3块","铅酸蓄电池","荷贝克","HC122000","电压12V、容量58AH、长宽高229*177*230mm","德克","8G22NF","电压12V、容量51AH、长宽高228*140*235mm"]
[26,"/","块","德克","8G22NF","228*140*235mm","51AH","12V","综合监控","1号线：门禁系统UPS","1号线：680*500*380mm","1号线：6","铅酸蓄电池","荷贝克","HC122000","电压12V、容量58AH、长宽高229*177*230mm","德克","8G22NF","电压12V、容量51AH、长宽高228*140*235mm"]
[28,"/","块","闽华","BT-12M4.5AC","90*70*101mm","7.5Ah","12V","FAS",null,"尺寸不限制","2块","铅酸蓄电池","海志","HZS12-7.5HR","电压12V，容量7.5Ah（C10），长151mm*宽65mm*高94mm","阳光","S512/7.5","电压12V，容量7.5Ah，长宽高总高151*65*96*101mm","非凡","FA20721","电压12V，容量7.2Ah，长151mm*宽65mm*高94mm"]
[29,"EPS电池[美国海志;HZB12-44;12V，48.9Ah]","块","海志","HZB12-44","195*165*155mm","44AH","12V","低压配电","EPS","2号线城郊线：770*545*360mm；1号线14号线：710*515*570mm","2号线城郊线：2层/9块；1号线14号线：2层，第一层5块/第二层4块","铅酸蓄电池","海志","HZB12-44","电压12V、容量44AH、长宽高195*165*155mm（含配套螺栓、绝缘帽、电池连接线）","非凡","FP42","电压12V，容量42Ah，长197mm*宽165mm*高170mm","理士","DJM1245","电压12V，容量45Ah，长宽高197*165*170mm"]
[30,"UPS蓄电池[选型类;选型类;12V，容量42Ah，长宽高为20*17*17cm，外壳材料阻燃，含螺栓、绝缘帽]","块","非凡","12SPX42","200*170*170mm","42AH","12V","综合监控","城郊线：BAS系统UPS","尺寸不限制",null,"铅酸蓄电池","海志","HZB12-44","电压12V、容量44AH、长宽高198*167*157mm（含配套螺栓、绝缘帽、电池连接线）","非凡","FP42","电压12V，容量42Ah，长197mm*宽165mm*高170mm","理士","DJM1245","电压12V，容量45Ah，长宽高197*165*170mm"]
[31,"/","块","三瑞","6FM40E","200*165*180mm","40AH","12V","低压配电","EPS","400*220*235mm","3层/6块","铅酸蓄电池","海志","HZB12-44","电压12V、容量44AH、长宽高198*167*157mm","非凡","FP42","电压12V，容量42Ah，长197mm*宽165mm*高170mm","理士","DJM1245","电压12V，容量45Ah，长宽高197*165*170mm"]
[32,"/","块","闽华","BT-12M4.5AC","90*70*100mm","4.5AH","12V","FAS","2号线：防火门主机","2号线：无","2号线：2块","铅酸蓄电池","海志","HZS12-5","电压12V，容量4.7Ah，长90mm*宽70mm*高101mm","理士","DJW12-4.5","电压12V，容量4.5Ah，长宽高总高90*70*101*107mm","非凡","FH23","电压12V，容量5Ah，长90mm*宽70mm*高101mm"]
[33,"阀控式铅酸蓄电池[Panasonic松下;LC-P1238ST;12V，38AH/20HR]","块","松下","LC-P1238ST","197*165*175mm","38AH","12V","信号","UPS","720*480*330mm","5层/6块","铅酸蓄电池","海志","HZB12-44","电压12V、容量44AH、长宽高198*167*157mm（含配套螺栓、绝缘帽、电池连接线）","非凡","FP42","电压12V，容量42Ah，长197mm*宽165mm*高170mm","理士","DJM1245","电压12V，容量45Ah，长宽高197*165*170mm"]
[34,"/","块","汤浅","NPL38-12","197*165*170mm","38AH","12V","信号","UPS","660*470*330mm（信号一室）\n830*497*317mm（信号二室）\n670*480*330mm（信号三室）","3层/4块（信号一室）\n4层/4块（信号二室）\n3层/4块（信号三室）","铅酸蓄电池","海志","HZB12-44","电压12V、容量44AH、长宽高198*167*157mm（含配套螺栓、绝缘帽、电池连接线）","非凡","FP42","电压12V，容量42Ah，长197mm*宽165mm*高170mm","理士","DJM1245","电压12V，容量45Ah，长宽高197*165*170mm"]
[35,"密封胶体蓄电池[选型类;直流2V，容量375Ah，外形尺寸（长宽高）不大于171*151*330mm，外壳材料阻燃，含螺栓、绝缘帽、电池连接线、绝缘垫板]","块","海志","HZB2-375","171*151*330mm","375AH","2V","通信","车厂高频开关电源设备","1300*460*420mm","3层/16块","胶体蓄电池","海志","HZY2-375","电压2V，容量375Ah，长171mm*宽151mm*高330mm（含配套螺栓、绝缘帽、电池连接线、绝缘垫板）","德克","AVR75-11","电压2V、容量390Ah，长宽高108*157.2*580.9mm（卧放使用）（含配套螺栓、绝缘帽、电池连接线、绝缘垫板）","阳光","A602/335","电压2V，容量347Ah，长宽高总高147*208*357mm（含配套螺栓、绝缘帽、电池连接线、绝缘垫板）"]
[36,"密封胶体电池[选型类;直流12V，容量33Ah（C10；1.75Vpc），外形尺寸（长宽高）不大于200*130*160mm，外壳材料阻燃，含螺栓、绝缘帽、电池连接线]","块","海志","HZY12-33","200*130*160mm","33Ah","12V","低压配电/屏蔽门","UPS应急电源","尺寸不限制","1层/4节","胶体蓄电池","荷贝克","HC12748","电压12V、容量33AH、长宽高200*130*160mm（含配套螺栓、绝缘帽、电池连接线）","海志","HZY12-33","电压12V、容量33AH、长宽高195*130*160mm（含配套螺栓、绝缘帽、电池连接线）","德克","8GU1","电压12V、容量32AH、长宽高196*132*183mm（含配套螺栓、绝缘帽、电池连接线）"]
[37,"/","块","理士","DJ300","170*150*350mm","300Ah","2V","变配电","蓄电池架","4625*525*600mm","共2层，第一层25个、第二层26个（层数从上往下数）","铅酸蓄电池","非凡","2SLA300","电压2V、容量300AH、长宽高171*151*362mm","海志","HZB2-300","电压2V、容量300AH、长宽高171*151*330mm","理士","DJ300","电压2V，容量300Ah，长宽高170*150*328mm"]
[38,"铅酸蓄电池[选型类;DC2V，容量300Ah，外形尺寸（长宽高）不大于169mm*149mm*365mm]","块","汤浅","UXL330-2NFR","169*149*365mm","300AH","2V","通信","高频开关电源柜","1950*495*540mm（2号线）\n2160*495*540mm（城郊线）","2层/24块（2号线）；2层/24块（城郊线）","铅酸蓄电池","非凡","2SLA300","电压2V、容量300AH、长宽高171*151*362mm","海志","HZB2-300","电压2V、容量300AH、长宽高171*151*330mm","理士","DJ300","电压2V，容量300Ah，长宽高170*150*328mm"]
[39,"蓄电池[通用类;12V/28AH]","块","BATA","FM/BB1228T","140*100*130mm","28AH","12V","FAS","1号线：智能疏散主机控制部分","尺寸不限制","1号线：2","铅酸蓄电池","海志","HZB12-26","电压12V，容量28.8AH，长168mm*宽178mm*高124mm","非凡","FP26","电压12V，容量26Ah，长166mm*宽175mm*高125mm","理士","DJW12-26","电压12V，容量26Ah，长宽高166*175*125mm"]
[40,"/","块","海志","HZB12-26","168*178*124mm","28.8AH","12V","屏蔽门","控制电源柜","2号线城郊线：728*664*227mm；5号线：660*729*350mm","1层/8块","铅酸蓄电池","海志","HZB12-26","电压12V，容量28.8AH，长168mm*宽178mm*高124mm","非凡","FP26","电压12V，容量26Ah，长166mm*宽175mm*高125mm","理士","DJW12-26","电压12V，容量26Ah，长宽高166*175*125mm"]
[41,"密封胶体蓄电池[选型类;直流12V，容量160Ah，外形尺寸（长宽高）不大于530*209*214mm，外壳材料阻燃，含螺栓、绝缘帽、电池连接线、绝缘垫板]","块","海志","HZB12-160","530*209*214mm","160AH","12V","通信","UPS","1950*550*350mm","4层，第一层6块，第二、三、四层各8块","胶体蓄电池","海志","HZY12-160","电压12V、容量160AH、长宽高530*209*214mm（含配套螺栓、绝缘帽、电池连接线、绝缘垫板）","德克","8G4D","电压12V,容量183Ah，长宽高527*216*236mm（含配套螺栓、绝缘帽、电池连接线、绝缘垫板）","阳光","S512/160","电压12V、容量160AH、长宽高530*208*220mm（含配套螺栓、绝缘帽、电池连接线、绝缘垫板）"]
[42,"阀控式铅酸蓄电池[Panasonic松下;LC-P1224ST;12V，24AH/20HR]","块","松下","LC-P1224ST","165*125*175mm","24AH","12V","信号","UPS","640*450*330mm","3层/8块","铅酸蓄电池","海志","HZB12-28","电压12V，容量31.4AH/20HR，长166mm*宽125mm*高175mm","圣阳","SP12-24","电压12V、容量24AH，长165*宽125*高176MM"]
[43,"/","块","汤浅","NPL24-12","175*164*125mm","24AH","12V","信号","UPS","670*480*330mm","3层/4块","铅酸蓄电池","海志","HZB12-28","电压12V，容量31.4AH/20HR，长166mm*宽125mm*高175mm","圣阳","SP12-24","电压12V、容量24AH，长165*宽125*高176MM"]
[44,"UPS蓄电池[选型类;选型类;12V，容量205AH，长宽高为49.5*23*23.5cm，外壳材料阻燃，含螺栓、绝缘帽]","块","非凡","12SPX205","495*230*235mm","205AH","12V","综合监控","2号线：综合监控UPS","2号线：2000*600*400mm","2号线：4层/8块","铅酸蓄电池","海志","HZB12-200","电压12V，容量208AH（C10），长522mm*宽240mm*高220mm（含配套螺栓、绝缘帽、电池连接线）","非凡","12SPX205","电压12V，容量200Ah，长宽高495*230*235mm（含配套螺栓、绝缘帽、电池连接线）"]
[45,"/","块","理士","DJM12230","522*240*218mm","230AH","12V","通信","1.高频开关电源\n2.UPS","1.车站、停车场高开：1120*520*575mm\n2.正线UPS：\n（1）60KVA：1120*620*360mm\n（2）40KVA：1120*620*360mm\n3.停车场UPS：\n（1）40KVA：1120*520*620mm\n（2）20KVA：1125*520*570mm\n4.控制中心UPS：\n（1）80KVA：1120*520*630mm\n5.控制中心、车辆段高开：1120*520*630mm","1.车站、段厂高开：2层/每层4块\n2.正线UPS：\n（1）60KVA：\n3层/每层2块-4块\n（2）40KVA：\n3层/每层1块-4块\n3.停车场UPS：\n（1）40KVA：2层/每层5块\n（2）20KVA：2层/每层4块\n4.控制中心UPS：\n（1）80KVA：2层/每层3块-4块\n5.控制中心、车辆段高开：2层/每层4块","铅酸蓄电池","海志","HZY12-200","电压12V，容量200AH(C10),长宽高522*240*220mm","理士","DGM12200Y","电压12V、容量200AH（(C10)），长宽高522*240*224mm","非凡","FPX210","电压12V，容量210AH，长宽高500*226*235mm"]
[46,"UPS电池[易事特;DGM12225Y,12V225AH]","块","理士","DGM12225Y","522*240*221mm","225AH","12V","AFC","UPS主机","4400*720*425mm","2层/15块","胶体蓄电池","理士","DGM12225","电压12V，容量225Ah，长宽高总高522*240*218*224mm","海志","HZY-225","电压12V，容量225Ah，长宽高总高522*240*220mm"]
[49,"蓄电池[通用类;2V;200AH]","块","理士","DJ200","165*110*325mm","200Ah","2V","变配电","交直流屏","3370*350*600mm","2层/52块","铅酸蓄电池","理士","DJ200","电压2V，容量200Ah，长宽高170*110*328mm","海志","HZB2-200","电压2V、容量200AH、长宽高165*110*325mm"]
[50,"胶体蓄电池[选型类;直流12V，容量210Ah，外形尺寸（长宽高）不大于538*268.5*211.5，外壳材料阻燃，含螺栓、绝缘帽、电池连接线、绝缘垫板]","块","汤浅","NPL210-12","538*268*212mm","210AH","12V","通信","车站UPS电源设备","2270*540*320mm（1号线）\n2280*540*370mm、2360*330*540mm（2号线）\n2960*330*540mm（城郊线）","4层，第一层6块，第二、三、四层各8块\n4*8（2号线）\n4*10（城郊线）","胶体蓄电池","海志","HZY12-200","电压12V，容量200AH(C10),长宽高522*240*220mm","理士","DGM12200Y","电压12V、容量200AH，长宽高522*240*224mm","非凡","FPX210","电压12V，容量210AH，长宽高500*226*235mm"]
[51,"密封胶体蓄电池[选型类;直流12V，容量200Ah，外形尺寸（长宽高）不大于522*240*220mm，外壳材料阻燃，含螺栓、绝缘帽、电池连接线、绝缘垫板]","块","海志","HZB12-200","522*240*220mm","200AH","12V","通信","车站UPS电源设备","1650*550*380mm","4层，第一层6块，第二、三、四层8块","胶体蓄电池","海志","HZY12-200","电压12V，容量200AH(C10),长宽高522*240*220mm","理士","DGM12200Y","电压12V、容量200AH，长宽高522*240*224mm","非凡","FPX210","电压12V，容量210AH，长宽高500*226*235mm"]
[52,"/","块","艾诺斯","FPG200-12","522*238*221mm","200AH","12V","综合监控","UPS主机","1619mm*614mm*1261mm","3层/12块","铅酸蓄电池","海志","HZB12-200","电压12V，容量208AH（C10），长522mm*宽240mm*高220mm（含配套螺栓、绝缘帽、电池连接线）","理士","DJM12200","电压12V，容量200Ah，长宽高522*240*218mm（含配套螺栓、绝缘帽、电池连接线）"]
[53,"/","块","海志","HZB12-18","181*76*167mm","17.8AH","12V","屏蔽门","控制电源柜","728*664*227mm","1层/8块","铅酸蓄电池","理士","DJW12-18","电压12V，容量18Ah，长宽高181.5*76.5*167.5mm","阳光","S512/18","电压12V，容量18Ah，长宽高总高181*76*167*167mm","海志","HZB12-18","电压12V，容量17.8AH(C20)，长181mm*宽76mm*高167mm"]
[55,"铅酸蓄电池[通用类;DC12V/18AH，180mm*75mm*165mm]","块","华祥","HXD12-18","180*80*170mm","18AH","12V","FAS","1号线：24V联动电源箱","尺寸不限制","1号线：2","铅酸蓄电池","理士","DJW12-18","电压12V，容量18Ah，长宽高181.5*76.5*167.5mm","阳光","S512/18","电压12V，容量18Ah，长宽高总高181*76*167*167mm","海志","HZB12-18","电压12V，容量17.8AH(C20)，长181mm*宽76mm*高167mm"]
[56,"/","块","JINYUANHUANYU","JYHY1270","181*77*167mm","16AH","12V","FAS",null,"尺寸不限制","2块","铅酸蓄电池","理士","DJW12-18","电压12V，容量18Ah，长宽高181.5*76.5*167.5mm","阳光","S512/18","电压12V，容量18Ah，长宽高总高181*76*167*167mm","海志","HZB12-18","电压12V，容量17.8AH(C20)，长181mm*宽76mm*高167mm"]
[57,"/","块","闵华","MS16-12","370*175*200mm","16AH","12V","FAS","感温光纤主机\n","尺寸不限制","2块","铅酸蓄电池","理士","DJW12-18","电压12V，容量18Ah，长宽高181.5*76.5*167.5mm","阳光","S512/18","电压12V，容量18Ah，长宽高总高181*76*167*167mm","海志","HZB12-18","电压12V，容量17.8AH(C20)，长181mm*宽76mm*高167mm"]
[58,"密封胶体电池[选型类;直流12V，容量160Ah（C10；1.75Vpc），外形尺寸（长宽高）不大于530*209*214mm，外壳材料阻燃，含螺栓、绝缘帽、电池连接线]","块","海志","HZY12-160","530*209*214mm","160Ah","12V","低压配电","EPS应急电源 ","580*700*510mm","6层/3块","胶体蓄电池","海志","HZY12-160","电压12V、容量160AH、长宽高530*209*214mm（含配套螺栓、绝缘帽、电池连接线、绝缘垫板）","德克","8G4D","电压12V,容量183Ah，长宽高527*216*236mm（含配套螺栓、绝缘帽、电池连接线、绝缘垫板）","阳光","S512/160","电压12V、容量160AH、长宽高530*208*220mm（含配套螺栓、绝缘帽、电池连接线、绝缘垫板）"]
[60,"蓄电池[荷贝克;XC125100,12V,157AH(C10)]","块","荷贝克","XC125100","498*177*230mm","157AH","12V","低压配电","EPS","700*700*450mm","3层/每层5块","铅酸蓄电池","荷贝克","XC125100","电压12V、容量157AH、长宽高498*177*230mm","阳光","A412/150F","电压12V、容量150AH、长宽高484*170*240mm","海志","HZB12-150","电压12V，容量150AH，长482mm*宽170mm*高240mm"]
[61,"UPS蓄电池[汤浅;NPL165-12]","块","汤浅","NPL165-12","528*123*320mm","150AH","12V","通信","UPS","1550*545*445mm","3层/10块（城郊线）","铅酸蓄电池","理士","FT12-150","电压12V、容量150AH、550*125*281.5mm"]
[62,"/","块","理士","DJM12150","483*170*238mm","150AH","12V","通信","UPS","车辆段UPS：\n（1）40KVA：1120*520*620mm\n（2）20KVA：1420*520*420mm\n（3）10KVA：920*520*620mm","车辆段UPS：\n（1）40KVA：2*5\n（2）20KVA：3*5\n（3）10KVA：2*5","铅酸蓄电池","海志","HZY12-160","电压12V、容量160AH、长宽高530*209*214mm（含配套螺栓、绝缘帽、电池连接线、绝缘垫板）","德克","8G4D","电压12V,容量183Ah，长宽高527*216*236mm（含配套螺栓、绝缘帽、电池连接线、绝缘垫板）","阳光","S512/160","电压12V、容量160AH、长宽高530*208*220mm（含配套螺栓、绝缘帽、电池连接线、绝缘垫板）"]
[63,"蓄电池[通用类;12V，14AH，尺寸不大于14.5*9*9cm]","块","闽华","BT-12M14AC","145*90*90mm","14AH","12V","FAS","2号线、城郊线：感温光纤主机","尺寸不限制","2号线、城郊线：2块","铅酸蓄电池","阳光","A412/8.5","电压12V、容量14AH、长宽高不大于145*90*90mm","海志","HZS12-12HR","电压12V，容量14.8AH，长150mm*宽97mm*高99mm","理士","DJW12-14","电压12V，容量14Ah，长宽高总高151*98*95*101mm"]
[64,"蓄电池[荷贝克;XC124100,12V,146AH(C10]","块","荷贝克","XC124100","498*177*230mm","146Ah","12V","变配电","交直流屏","453*738*350mm","5层/4块","铅酸蓄电池","荷贝克","XC125100","电压12V、容量157AH、长宽高498*177*230mm","阳光","A412/150F","电压12V、容量150AH、长宽高484*170*240mm","海志","HZB12-150","电压12V，容量150AH，长482mm*宽170mm*高240mm"]
[65,"密封胶体蓄电池[选型类;直流12V，容量155Ah，外形尺寸（长宽高）不大于538*207.5*211.5，外壳材料阻燃，含螺栓、绝缘帽、电池连接线、绝缘垫板]","块","汤浅","NPL155-12","538*208*212mm","155AH","12V","通信/信号","车站高频开关电源设备、UPS","1100*540*490mm（通信一室）\n1150*545*495mm(城郊线高开蓄电池架)\n1880*600*350mm(城郊线UPS蓄电池架)\n2000*520*320mm（信号一室）","2层/4块（通信一室）\n2层/4块（城郊线高开蓄电池架通信二室）\n4层/8块（城郊线UPS蓄电池架通信二室）\n2层/8块（信号一室）","胶体蓄电池","海志","HZY12-160","电压12V、容量160AH、长宽高530*209*214mm（含配套螺栓、绝缘帽、电池连接线、绝缘垫板）","德克","8G4D","电压12V,容量183Ah，长宽高527*216*236mm（含配套螺栓、绝缘帽、电池连接线、绝缘垫板）","阳光","S512/160","电压12V、容量160AH、长宽高530*208*220mm（含配套螺栓、绝缘帽、电池连接线、绝缘垫板）"]
[66,"密封胶体电池[选型类;直流12V，容量135Ah（C10；1.75Vpc），外形尺寸（长宽高）不大于340*173*283mm，外壳材料阻燃，含螺栓、绝缘帽、电池连接线]","块","海志","HZY12-135","340*173*283mm","135AH","12V","低压配电","EPS","2号线城郊线：755*545*580mm；1号线14号线：580*700*510mm","2号线城郊线：4层/6块；1号线14号线：3层/6节","胶体蓄电池","海志","HZY12-135","电压12V，容量135AH，长宽高340*173*283mm","德克","8G5SHP","电压12V、容量115AH、长宽高345*172*290mm"]
[67,"/","块","九华","FM12-28","151*99*97mm","16AH","12V","FAS",null,"尺寸不限制","2块","铅酸蓄电池","理士","DJW12-18","电压12V，容量18Ah，长宽高181.5*76.5*167.5mm","阳光","S512/18","电压12V，容量18Ah，长宽高总高181*76*167*167mm","海志","HZB12-18","电压12V，容量17.8AH(C20)，长181mm*宽76mm*高167mm"]
[68,"密封胶体电池[选型类;直流12V，容量120Ah（C10，1.75Vpc），外形尺寸（长宽高）不大于410*176*224mm,外壳材质阻燃，含螺栓、绝缘帽、电池连接]","块","海志","HZY12-120","400*175*230mm","120AH","12V","低压配电","EPS","2号线城郊线：750*545*335mm；1号线14号线：580*700*510mm","2号线城郊线：5层/4块；1号线14号线：3层/6节","胶体蓄电池","海志","HZY12-120","电压12V，容量120AH（C20），长408mm*宽176mm*高224mm"]
[69,"铅酸免维护电池[索凌电气;12FGD120 12V 120AH]","块","非凡","12FGD120","400*173*220mm","120Ah","12V","变配电","交直流屏","715*505*350mm","5层/4块","铅酸蓄电池","非凡","12FGD120","电压12V，容量120AH，长宽高400*173*220mm"]
[70,"/","块","艾诺斯","FPG120-12","405*175*230mm","120AH","12V","综合监控","UPS主机","1200*455*935mm","3层/12块","铅酸蓄电池","非凡","12FGD120","电压12V，容量120AH，长宽高388*175*225mm"]
[71,"蓄电池[德克;8G5SHP]","块","德克","8G5SHP","345*172*290mm","115AH","12V","综合监控","1号线：综合监控UPS","2000*500*400mm","1号线：10","胶体蓄电池","海志","HZY12-135","电压12V，容量135AH，长宽高340*173*283mm","德克","8G5SHP","电压12V、容量115AH、长宽高345*172*290mm",{"$nulls":3},"/","/","/","/"]
[72,"蓄电池[广州海志;HZB12-100]","块","海志","HZB12-100","305*165*210mm","113Ah","12V","变配电","交直流屏","440*690*330mm","5层/4块","铅酸蓄电池","非凡","FP100","电压12V，容量100Ah，长329mm*宽172mm*高221mm（含配套螺栓、绝缘帽、电池连接线）","理士","DJM12100","电压12V，容量100Ah，长宽高330*173*212mm（含配套螺栓、绝缘帽、电池连接线）","海志","HZB12-100","电压12V，容量106Ah，长306mm*宽168mm*高211mm（含配套螺栓、绝缘帽、电池连接线）"]
[73,"蓄电池[美国海志;HZB12-110 12V 123Ah]","块","海志","HZB12-110","330*175*210mm","110Ah","12V","低压配电","EPS","750*545*315mm","6层/6块","铅酸蓄电池","赫芝特","HG12X110","电压12V，容量110AH，长宽高329*173*234mm（含配套螺栓、绝缘帽、电池连接线）","海志","HZY12-110","电压12V，容量110AH），长宽高329*173*209mm（含配套螺栓、绝缘帽、电池连接线）"]
[75,"蓄电池[通用类;12V;106AH;C20To1.75VPC,300*165*210MM]","块","耐普","NP12-106","300*165*210mm","106Ah","12V","变配电","交直流屏","440*690*330mm","5层/4块","铅酸蓄电池","非凡","FP100","电压12V，容量100Ah，长329mm*宽172mm*高221mm（含配套螺栓、绝缘帽、电池连接线）","理士","DJM12100","电压12V，容量100Ah，长宽高330*173*212mm（含配套螺栓、绝缘帽、电池连接线）","海志","HZB12-100","电压12V，容量106Ah，长306mm*宽168mm*高211mm（含配套螺栓、绝缘帽、电池连接线）"]
[76,"蓄电池[荷贝克;XC123400,12V,104AH(C10)]","块","荷贝克","XC123400","344*177*230mm","104Ah","12V","变配电","交直流屏","710*480*380mm","5层/4块","铅酸蓄电池","非凡","FP100","电压12V，容量100Ah，长329mm*宽172mm*高221mm（含配套螺栓、绝缘帽、电池连接线）","理士","DJM12100","电压12V，容量100Ah，长宽高330*173*212mm（含配套螺栓、绝缘帽、电池连接线）","海志","HZB12-100","电压12V，容量106Ah，长306mm*宽168mm*高211mm（含配套螺栓、绝缘帽、电池连接线）"]
[77,"阀控式铅酸蓄电池[;LC-P12100ST，长407*宽172*高210MM，12V，100AH/20HR]","块","松下","LC-P12100ST","407*172*210mm","100AH","12V","信号","UPS","710*470*325mm","5层/3块","铅酸蓄电池","非凡","FP100","电压12V，容量100Ah，长329mm*宽172mm*高221mm（含配套螺栓、绝缘帽、电池连接线）","理士","DJM12100","电压12V，容量100Ah，长宽高330*173*212mm（含配套螺栓、绝缘帽、电池连接线）","海志","HZB12-100","电压12V，容量106Ah，长306mm*宽168mm*高211mm（含配套螺栓、绝缘帽、电池连接线）"]
[79,"铅酸蓄电池[选型类;DC12V，容量100Ah，外形尺寸（长宽高）不大于406mm*171mm*238mm]","块","汤浅","NPL100-12","406*171*238mm","100AH","12V","通信/信号","UPS","1940*490*330mm(城郊线通信二室)\n1880*540*360mm（信号三室）\n1960*540*320mm（信号二室）","4层/10块（城郊线通信二室）\n4层，1-3层每层8节，第4层6节（信号三室）\n4层/8块（信号二室）","铅酸蓄电池","非凡","FP100","电压12V，容量100Ah，长329mm*宽172mm*高221mm（含配套螺栓、绝缘帽、电池连接线）","理士","DJM12100","电压12V，容量100Ah，长宽高330*173*212mm（含配套螺栓、绝缘帽、电池连接线）","海志","HZB12-100","电压12V，容量106Ah，长306mm*宽168mm*高211mm（含配套螺栓、绝缘帽、电池连接线）"]
[80,"铅酸蓄电池[通用类;DC12V，100AH，325mm*170mm*215mm]","块","华祥","HXD12-100","330*190*220mm","100AH","12V","FAS","1号线：智能疏散主机电源部分","1号线：无","1号线：2","铅酸蓄电池","非凡","FP100","电压12V，容量100Ah，长329mm*宽172mm*高221mm（含配套螺栓、绝缘帽、电池连接线）","理士","DJM12100","电压12V，容量100Ah，长宽高330*173*212mm（含配套螺栓、绝缘帽、电池连接线）","海志","HZB12-100","电压12V，容量106Ah，长306mm*宽168mm*高211mm（含配套螺栓、绝缘帽、电池连接线）"]
[81,"密封胶体电池[选型类;直流12V，容量100Ah（C10；1.75Vpc），外形尺寸（长宽高）不大于306*168*211mm，外壳材料阻燃，含螺栓、绝缘帽、电池连接线]","块","海志","HZY12-100","306*168*211mm","100AH","12V","低压配电","EPS","2号线城郊线：750*500*580mm；1号线14号线：580*700*510mm","2号线城郊线：6层/6块；1号线14号线：3层/6节","胶体蓄电池","海志","HZY12-100","电压12V、容量100AH、长宽高305*168*208mm（含配套螺栓、绝缘帽、电池连接线）","德克","8G31A","电压12V，容量102AH,329*171*238mm（含配套螺栓、绝缘帽、电池连接线）"]
[82,"密封胶体蓄电池[选型类;直流2V，容量1000Ah，外形尺寸（长宽高）不大于475*175*328mm，外壳材料阻燃，含螺栓、绝缘帽、电池连接线、绝缘垫板]","块","海志","HZB2-1000-2","475*175*328mm","1000AH","2V","通信","控制中心高频开关电源设备","1560*600*480mm","3层/8块","胶体蓄电池","海志","HZY2-1000","电压2V，容量1000AH，长475mm*宽175mm*高328mm","阳光","A602/1010","电压2V、容量1028Ah，212*193*648mm（含配套螺栓、绝缘帽、电池连接线、绝缘垫板）"]
[98,"蓄电池[海志;HZY12-100;12V;108Ah;含电池连接线一套]","块","海志","HZY12-100","306*168*211mm","108Ah","12V","变配电","交直流屏","780*440*320mm","5层/4块","胶体蓄电池","海志","HZY12-100","电压12V、容量100AH、长宽高305*168*208mm（含配套螺栓、绝缘帽、电池连接线）","德克","8G31A","电压12V，容量102AH,329*171*238mm（含配套螺栓、绝缘帽、电池连接线）"]
[99,"蓄电池[海志;HZY12-80;12V;86.8Ah;含电池连接线一套]","块","海志","HZY12-80","260*168*211mm","86.8Ah","12V","变配电","交直流屏","780*440*320mm","5层/4块","胶体蓄电池","海志","HZY12-80","电压12V、容量80AH、长宽高259*168*208mm（含配套螺栓、绝缘帽、电池连接线）","阳光","S512/75","电压12V、容量75AH、长宽高260*168*211mm（含配套螺栓、绝缘帽、电池连接线）"]
[100,"蓄电池[海志;HZY12-70J;12V;72Ah;含电池连接线一套]","块","海志","HZY12-70J","349*168*175mm","72Ah","12V","变配电","交直流屏","780*440*320mm","5层/4块","胶体蓄电池","海志","HZY12-70J","电压12V、容量72Ah、长宽高349*168*175（含配套螺栓、绝缘帽、电池连接线）","德克","8G24","电压12V，容量74AH,277*171*235mm（含配套螺栓、绝缘帽、电池连接线）","理士","DGM1275","电压12V、容量72AH，260*168*208mm（含配套螺栓、绝缘帽、电池连接线）"]
[101,"/","块","荷贝克","XC122600FR","344*177*230mm","86Ah","12V","变配电","交直流屏","710*480*380mm","5层/4块","铅酸蓄电池","非凡","12FGD80","电压12V、容量80AH、259*168*209mm（含配套螺栓、绝缘帽、电池连接线）","海志","HZB12-80","电压12V，容量80Ah，长260mm*宽168mm*高211mm","理士","DJM1280","电压12V、容量80AH、260*168*208mm（含配套螺栓、绝缘帽、电池连接线）"]
[102,"蓄电池[非凡;2SLA300;2V，300Ah]","块","非凡","2SLA300","271*173*202mm","300Ah","2V","变配电","交直流屏","3365*560*530mm","3层/35块","铅酸蓄电池","非凡","2SLA300","电压2V、容量300AH、长宽高171*151*362mm","海志","HZB2-300","电压2V、容量300AH、长宽高171*151*330mm","理士","DJ300","电压2V，容量300Ah，长宽高170*150*328mm"]
[103,"蓄电池[荷贝克;Power.com XC122100]","块","荷贝克","XC122100","229*177*230mm","75Ah","12V","变配电","蓄电池屏","840*500*600mm","共3层/6个","铅酸蓄电池","非凡","12FGD80","电压12V、容量80AH、259*168*209mm（含配套螺栓、绝缘帽、电池连接线）","海志","HZB12-80","电压12V，容量80Ah，长260mm*宽168mm*高211mm（含配套螺栓、绝缘帽、电池连接线）","理士","DJM1280","电压12V、容量80AH、260*168*208mm（含配套螺栓、绝缘帽、电池连接线）"]
[104,"/","块","松下","UP-VW1236P","150*65*95mm","6.6AH","12V","电梯","应急停靠","400*155*70mm","1层/每层4块","铅酸蓄电池","海志","HZS12-7.5HR","电压12V，容量7.5Ah（C10），长151mm*宽65mm*高94mm","阳光","S512/7.5","电压12V，容量7.5Ah，长宽高总高151*65*96*101mm","非凡","FA20721","电压12V，容量7.2Ah，长151mm*宽65mm*高94mm"]
[105,"/","块","RITAR","RT12120H","150*100*95mm","12AH","12V","电梯","蓄电池柜","160*220*225mm","3层/每层2块","铅酸蓄电池","阳光","A412/8.5","电压12V、容量14AH、长宽高不大于145*90*90mm","海志","HZS12-12HR","电压12V，容量14.8AH，长150mm*宽97mm*高99mm","理士","DJW12-14","电压12V，容量14Ah，长宽高总高151*98*95*101mm"]
[106,"密封胶体电池[选型类;直流12V，容量200Ah，外形尺寸（长宽高）不大于522*240*220mm，外壳材料阻燃，含螺栓、绝缘帽、电池连接线]","块","海志","HZY12-200","522*240*220mm","200AH","12V","通信","UPS","1650*550*380mm","4层，第一层6块，第二、三、四层8块","胶体蓄电池","海志","HZY12-200","电压12V，容量200AH(C10),长宽高522*240*220mm","理士","DGM12200Y","电压12V、容量200AH，长宽高522*240*224mm","非凡","FPX210","电压12V，容量210AH，长宽高500*226*235mm"]
[107,"UPS电池[易事特;NPJ200-12-60kva]","块","易事特","NPJ200-12","520*240*219mm","200AH","12V","AFC","易事特主机EA9060（3/3）","4685*1225*660mm","2层/16块","胶体蓄电池","海志","HZY12-200","电压12V，容量200AH(C10),长宽高522*240*220mm","理士","DGM12200Y","电压12V、容量200AH，长宽高522*240*224mm","非凡","FPX210","电压12V，容量210AH，长宽高500*226*235mm"]
[108,"UPS电池[易事特;NPJ200-12-30kva]","块","易事特","NPJ200-12","520*240*219mm","200AH","12V","AFC","易事特主机EA9030（3/3）","2400*650*750mm","2层/8块","胶体蓄电池","海志","HZY12-200","电压12V，容量200AH(C10),长宽高522*240*220mm","理士","DGM12200Y","电压12V、容量200AH，长宽高522*240*224mm","非凡","FPX210","电压12V，容量210AH，长宽高500*226*235mm"]
[109,"UPS电池[易事特;NPJ120-12-40kva]","块","易事特","NPJ120-12","407*175*210mm","120AH","12V","AFC","易事特主机EA9040（3/3）","2400*650*1200mm","3层/12块","胶体蓄电池","海志","HZY12-120","电压12V，容量120AH（C20），长408mm*宽176mm*高224mm"]
[110,"UPS电池[恒电：PH100-12(12V100AH/10HR]","块","恒电","PH100-12","406*175*312mm","100AH","12V","AFC","恒电主机S40KVAL 3/3","930*750*1250mm","3层每层8块","胶体蓄电池","海志","HZY12-100","电压12V、容量100AH、长宽高305*168*208mm（含配套螺栓、绝缘帽、电池连接线）","德克","8G31A","电压12V，容量102AH,329*171*238mm（含配套螺栓、绝缘帽、电池连接线）"]
[111,"UPS电池[选型类;12V，100AH]","块","科华","6-GFM-100","330*173*222mm","100AH","12V","AFC","科华主机FR-UK3340","870*650*1450mm","4层/8块","铅酸蓄电池","非凡","FP100","电压12V，容量100Ah，长329mm*宽172mm*高221mm（含配套螺栓、绝缘帽、电池连接线）","理士","DJM12100","电压12V，容量100Ah，长宽高330*173*212mm（含配套螺栓、绝缘帽、电池连接线）","海志","HZB12-100","电压12V，容量106Ah，长306mm*宽168mm*高211mm（含配套螺栓、绝缘帽、电池连接线）"]
[112,"UPS电池[选型类;12V，175AH]","块","科华","6-GFM-175(C)","530*209*240mm","175AH","12V","AFC","科华主机FR-UK3360","1740*790*1450m","4层/8块","铅酸蓄电池","海志","HZB12-200","电压12V，容量208AH（C10），长522mm*宽240mm*高220mm（含配套螺栓、绝缘帽、电池连接线）","理士","DJM12200","电压12V，容量200Ah，长宽高522*240*218mm（含配套螺栓、绝缘帽、电池连接线）"]
[113,"UPS电池[选型类;12V，38AH，197*165*170mm]","块","科华","6-GFM-38","197*165*170mm","38AH","12V","AFC","科华主机FR-UK3310","870*650*1250mm","4层/8块","铅酸蓄电池","海志","HZB12-44","电压12V、容量44AH、长宽高198*167*157mm（含配套螺栓、绝缘帽、电池连接线）","非凡","FP42","电压12V，容量42Ah，长197mm*宽165mm*高170mm","理士","DJM1245","电压12V，容量45Ah，长宽高197*165*170mm"]
[114,"/","块","海志","HZB12-55","229*138*213mm","44AH","12V","屏蔽门","驱动电源柜","728*664*273mm","1层/8块","铅酸蓄电池","荷贝克","HC122000","电压12V、容量58AH、长宽高229*177*230mm","德克","8G22NF","电压12V、容量51AH、长宽高228*140*235mm"]
[115,"铅酸蓄电池、电压12V、容量33Ah、长宽高195*130*180mm","块","三瑞","6FM33E","195*130*180mm","33AH","12V","低压配电","EPS","400*220*235mm","2层/2块","铅酸蓄电池","三瑞","6FM33E","电压12V、容量33Ah、长宽高195*130*180mm","非凡","12SPX33","电压12V、容量33AH、长宽高196*130*164mm"]
[116,"铅酸蓄电池、电压12V、容量55Ah、长宽高225*135*220mm","块","三瑞","6FM55E","225*135*220mm","55AH","12V","低压配电","EPS","740*340*245mm","3层/6块","铅酸蓄电池","三瑞","6FM55E","电压12V、容量55Ah、长宽高225*135*220mm","非凡","12SPX55","电压12V、容量55AH、长宽高229*138*212mm","海志","HZB2-50","电压12V、容量50AH、长宽高161*50*166mm"]
[117,"铅酸蓄电池、电压12V、容量100Ah、长宽高330*170*235mm","块","三瑞","6FM100E","330*170*235mm","100AH","12V","低压配电","EPS","770*500*240mm","3层/6块","铅酸蓄电池","非凡","FP100","电压12V，容量100Ah，长329mm*宽172mm*高221mm（含配套螺栓、绝缘帽、电池连接线）","理士","DJM12100","电压12V，容量100Ah，长宽高330*173*212mm（含配套螺栓、绝缘帽、电池连接线）","海志","HZB12-100","电压12V，容量106Ah，长306mm*宽168mm*高211mm（含配套螺栓、绝缘帽、电池连接线）"]
[118,"密封胶体电池[选型类;直流12V，容量33Ah，外形尺寸（长宽高）不大于200*130*160mm，外壳材料阻燃，含螺栓、绝缘帽、电池连接线]","块","非凡","12SP33","200*130*160mm","33AH","12V","低压配电","环控柜UPS","560*500*520mm","1层4块","胶体蓄电池","荷贝克","HC12748","电压12V、容量33AH、长宽高200*130*160mm（含配套螺栓、绝缘帽、电池连接线）","海志","HZY12-33","电压12V、容量33AH、长宽高195*130*160mm（含配套螺栓、绝缘帽、电池连接线）","德克","8GU1","电压12V、容量32AH、长宽高196*132*183mm（含配套螺栓、绝缘帽、电池连接线）"]
[119,"密封胶体电池[选型类;直流12V，容量160Ah（C10；1.75Vpc），外形尺寸（长宽高）不大于530*209*214mm，外壳材料阻燃，含螺栓、绝缘帽、电池连接线]","块","荷贝克","12-157","495*175*225mm","157Ah","12V","低压配电","EPS应急电源 ","720*380*425mm","4层，第一、二、三层4节，第4层3节。","胶体蓄电池","海志","HZY12-160","电压12V、容量160AH、长宽高530*209*214mm（含配套螺栓、绝缘帽、电池连接线、绝缘垫板）","德克","8G4D","电压12V,容量183Ah，长宽高527*216*236mm（含配套螺栓、绝缘帽、电池连接线、绝缘垫板）","阳光","S512/160","电压12V、容量160AH、长宽高530*208*220mm（含配套螺栓、绝缘帽、电池连接线、绝缘垫板）"]
[120,"密封胶体电池[选型类;直流12V，容量80AH（C10；1.75Vpc），外形尺寸（长宽高）不大于258*165*205mm，外壳材料阻燃，含螺栓、绝缘帽、电池连接线]","块","海志","HZY12-80","258*165*205mm","80AH","12V","屏蔽门","站台门UPS应急电源","725*460*270mm","2层，第一层4块，第二层5块","胶体蓄电池","海志","HZY12-80","电压12V、容量80AH、长宽高259*168*208mm（含配套螺栓、绝缘帽、电池连接线）","阳光","S512/75","电压12V、容量75AH、长宽高260*168*211mm（含配套螺栓、绝缘帽、电池连接线）"]
[121,"密封胶体电池[选型类;直流12V，容量80AH（C10；1.75Vpc），外形尺寸（长宽高）不大于258*165*205mm，外壳材料阻燃，含螺栓、绝缘帽、电池连接线]","块","海志","HZB12-70","260*168*211mm","70AH","12V","屏蔽门","站台门UPS应急电源","710*710*285mm","1层/8块","胶体蓄电池","海志","HZY12-80","电压12V、容量80AH、长宽高259*168*208mm（含配套螺栓、绝缘帽、电池连接线）","阳光","S512/75","电压12V、容量75AH、长宽高260*168*211mm（含配套螺栓、绝缘帽、电池连接线）"]
[122,"密封胶体电池[选型类;直流12V，容量18Ah（C10；1.75Vpc），外形尺寸（长宽高）不大于181*76*167mm，外壳材料阻燃，含螺栓、绝缘帽、电池连接线]","块","海志","HZB12-18","181*76*167mm","18Ah","12V","屏蔽门","站台门UPS应急电源","740*550*1200mm","1层/9块","胶体蓄电池","海志","HZY12-18","电压12V、容量18AH、长宽高181*76*167mm（含配套螺栓、绝缘帽、电池连接线）","阳光","A412/20","电压12V、容量20AH、长宽高176*167*126mm（含配套螺栓、绝缘帽、电池连接线）"]
[123,"密封胶体电池[选型类;直流12V，容量55Ah（C10；1.75Vpc），外形尺寸（长宽高）不大于229*138*213mm，外壳材料阻燃，含螺栓、绝缘帽、电池连接线]","块","海志","HZB12-55","229*138*213mm","55Ah","12V","屏蔽门","站台门UPS应急电源","740*550*400mm","1层/9块","胶体蓄电池","海志","HZY12-55","电压12V，容量55Ah(C20)，长宽高229*138*213mm（含配套螺栓、绝缘帽、电池连接线、绝缘垫板）","阳光","A512/55A","电压12V、容量20AH、长宽高261*135*230mm（含配套螺栓、绝缘帽、电池连接线）"]
[124,"UPS电池[易事特;DGM12200Y,12V200AH]","块","理士","DGM12200Y","522*240*224mm","200AH","12V","AFC","UPS主机","2765*730*430mm","3层/10块","胶体蓄电池","海志","HZY12-200","电压12V，容量200AH(C10),长宽高522*240*220mm","理士","DGM12200Y","电压12V、容量200AH，长宽高522*240*224mm","非凡","FPX210","电压12V，容量210AH，长宽高500*226*235mm"]
[125,"UPS电池[易事特;DGM12150Y,12V150AH]","块","理士","DGM12150Y","483*170*238.5mm","150AH","12V","AFC","UPS主机","2200*700*420mm","3层/10块","胶体蓄电池","理士","DGM12150Y","电压12V、容量150AH，长宽高483*170*238.5mm","海志","HZY12-150","电压12V、容量150AH，长宽高482*170*240mm"]
[4,"蓄电池[威尔信;10000-65854（12V 95AH)：95AH]","块","威尔信","10000-65854","350*175*190mm","95Ah","12V","工程车辆","DGY-300型内燃轨道车40KW发电机组","350*200*200mm","1层/1块","铅酸蓄电池","威尔信","10000-65854","电压12V、容量95AH、长宽高350*175*190mm","瓦尔塔","H8-95-L-T2-A","电压12V、容量95AH、长宽高350*175*190mm","赛特","BT-HSE-95-12","电压12V、容量95AH、长宽高331*173*217mm"]
[5,"/","块","嘉乐驰","20-88","340*170*190mm","88Ah","12V","网轨检测","网轨检测车发电机","340*170*190mm","1层/1块","铅酸蓄电池","嘉乐驰","L3-70","电压12V、容量70AH、CCA760A、278*175*190mm","瓦尔塔","H6-70-L-T2-A","电压12V、容量70AH、CCA：720Ah、长宽高278*175*190mm"]
[6,"/","块","丰日","6-FM-80","315*174*212mm","80Ah","12V","工程车辆","ZER4型电力蓄电池工程车","315*174*212mm","1层/8块","铅酸蓄电池","非凡","12FGD80","电压12V、容量80AH、259*168*209mm（含配套螺栓、绝缘帽、电池连接线）","海志","HZB12-80","电压12V，容量80Ah，长260mm*宽168mm*高211mm","理士","DJM1280","电压12V、容量80AH、260*168*208mm（含配套螺栓、绝缘帽、电池连接线）"]
[7,"内燃叉车蓄电池[骆驼CAMEL;6-QW-80MF (95D31 12V 80AH 450CCA)]","块","骆驼","6-QW-80MF","305*171*225mm","80Ah","12V","工艺设备","合力5t内燃叉车","630*180*212mm","1层/2块","铅酸蓄电池","骆驼","6-QW-80MF","电压12V，容量80Ah，长宽高305*171*225mm（含配套螺栓、绝缘帽、电池连接线）"]
[11,"/","块","KSTAR","6FM-7","151*65*94mm","7Ah","12V","网轨检测","UPS","151*65*94mm","1层/2块","铅酸蓄电池","海志","HZS12-7.5HR","电压12V，容量7.5Ah（C10），长151mm*宽65mm*高94mm","阳光","S512/7.5","电压12V，容量7.5Ah，长宽高总高151*65*96*101mm","非凡","FA20721","电压12V，容量7.2Ah，长151mm*宽65mm*高94mm"]
[22,"蓄电池[通用类;60Ah，12V，需补充电池类型]","块","BOLDER","L2-400","225*165*190mm","60Ah","12V","工艺设备","内燃调机10Kw发电机","225*165*190mm","1层/1块","铅酸蓄电池","骆驼","6-QW-45（370）","电压12V、容量45AH、长宽高237*128*200mm","瓦尔塔","6-QW-45(380)-L","电压12V、容量45AH、长宽高238*129*203mm"]
[27,"/","块","凌云","6-QW-45","230*125*205mm","45Ah","12V","工程车辆","DGY-300型内燃轨道车、DGY-470型内燃调机8KW发电机组","230*125*205mm","1层/1块","铅酸蓄电池","骆驼","6-QW-45（370）","电压12V、容量45AH、长宽高237*128*200mm","瓦尔塔","6-QW-45(380)-L","电压12V、容量45AH、长宽高238*129*203mm"]
[47,"/","块","丰日","NM-200 ","176*103*338mm","200Ah","2V","综合设备","QX-4隧道清洗车","380*340*350mm","1层/6块","铅酸蓄电池","理士","DJ200","电压2V，容量200Ah，长宽高170*110*328mm","海志","HZB2-200","电压2V、容量200AH、长宽高165*110*325mm"]
[48,"蓄电池[骆驼;6-QWLZ-200(1000)，12V，200AH，CCA1100]","块","骆驼","6-QWLZ-200(1100)","515*252*218mm","200Ah","12V","工程车辆","CMC-20型钢轨打磨车","515*260*220mm","1层/2块","铅酸蓄电池","海志","HZB12-200","电压12V，容量208AH（C10），长522mm*宽240mm*高220mm（含配套螺栓、绝缘帽、电池连接线）","理士","DJM12200","电压12V，容量200Ah，长宽高522*240*218mm（含配套螺栓、绝缘帽、电池连接线）"]
[78,"/","块","CAT","9X-3404","330*172*240mm","100Ah","12V","综合设备","QX-4隧道清洗车","700*300*240mm","1层/2块","铅酸蓄电池","北宁","AGM12-100","电压12V、容量100Ah850A(SAE)、长宽高330*172*240mm\n","时高","SHPHIR-100型","电压12V、容量100Ah950A(SAE)、长宽高330*172*240mm","风帆","60044型","电压12V、容量100Ah720A(SAE)、长宽高330*172*240mm"]
[83,"蓄电池[骆驼;6-QWLZ-36;电压12V，额定容量36AH，外形尺寸197*128*200mm]","块","骆驼","6-QWLZ-36","197*128*200mm","36Ah","12V","工程车辆","DGY-470A型内燃调机4.3KW发电机组","200*130*200mm","1层/1块","铅酸蓄电池","骆驼","6-QWLZ-36","电压12V，容量36AH，长宽高197*128*200mm"]
[84,"/","块","丰日","NM-200","185*90*350mm","200Ah","2V","工程车辆","DGY-300型内燃轨道车、DGY-470A型内燃调机","640*420*400mm","1层/12块","铅酸蓄电池","丰日","NM-200","电压2V、容量200AH、长宽高185*90*350mm"]
[85,"/","块","埃克塞德","4EPzV400 V0","198*83*595mm","400Ah","24V","工程车辆","ZER4型电力蓄电池工程车","1000*800*750mm","1层，8个箱体，每层48块","铅酸蓄电池","埃克塞德","4EPzV400V0","电压24V、容量400AH、长宽高198mm*83mm*595mm"]
[86,"公铁两用车蓄电池组[FAAM;RTT-XDC01]","组","FAAM","RTT-XDC01","194*154*547mm","920Ah","48V","工艺设备","公铁两用车","960*825*610mm","1层/24块","铅酸蓄电池","FAAM","RTT-XDC01","电压48V、容量920AH、长宽高960*825*610mm"]
[87,"蓄电池组[浙江好力电动车;火炬能源；D250，40V，20块/组]","组","火炬","D250","204*130*329mm","250Ah","40V","工艺设备","牵引式升降车","740*437*353mm","1层10块*2组（2个蓄电池箱体）","铅酸蓄电池","火炬","D250","电压40V、容量250AH、单体长宽高204*130*329mm、\n软连接、此蓄电池组由2小组蓄电池串联组成、每组10块、\n蓄电池箱长宽高740*437*353mm(共两个蓄电池箱）","迅启","D250","电压40V、容量250AH、单体长宽高204*130*329mm、\n软连接、此蓄电池组由2小组蓄电池串联组成、每组10块、\n蓄电池箱长宽高740*437*353mm(共两个蓄电池箱）","贝朗斯","D250","电压40V、容量250AH、单体长宽高204*130*329mm、\n软连接、此蓄电池组由2小组蓄电池串联组成、每组10块、\n蓄电池箱长宽高740*437*353mm(共两个蓄电池箱）"]
[88,"铅酸蓄电池组[合力HELI;D-600;电压：48V，容量：600Ah，软连接，24块/组]","组","合力","D600","173*158*465mm","600Ah","48V","工艺设备","合力2t蓄电池叉车","1030*517*802mm","1层/24块","铅酸蓄电池","合力","D600","电压48V、容量600AH、单体长宽高173*158*465mm、\n软连接、24块/组、蓄电池箱长宽高1030*517*802mm","迅启","D600","电压48V、容量600AH、单体长宽高173*158*465mm、\n软连接、24块/组、蓄电池箱长宽高1030*517*802mm","贝朗斯","D600","电压48V、容量600AH、单体长宽高173*158*465mm、\n软连接、24块/组、蓄电池箱长宽高1030*517*802mm"]
[89,"铅酸蓄电池组[合力HELI;4PZS480;电压：80V，容量：480Ah，软连接，24块/组]","组","合力","4PZS480","83*198*672mm","480Ah","80V","工艺设备","合力3t蓄电池叉车","1032*714*784mm","1层/40块","铅酸蓄电池","合力","4PZS480","电压80V、容量480AH、单体长宽高：83*198*672mm、\n软连接、40块/组、蓄电池箱长宽高：1032*714*784mm","迅启","4PZS480","电压80V、容量480AH、单体长宽高：83*198*672mm、\n软连接、40块/组、蓄电池箱长宽高：1032*714*784mm","贝朗斯","4PZS480","电压80V、容量480AH、单体长宽高：83*198*672mm、\n软连接、40块/组、蓄电池箱长宽高：1032*714*784mm"]
[90,"铅酸蓄电池组[合力HELI;D-280B;电压：48V，容量：280Ah，软连接，24块/组]","组","合力","D-280B","204*130*323mm","280Ah","48V","工艺设备","合力2t蓄电池搬运车","1070*630*346mm","1层/24块","铅酸蓄电池","合力","D-280B","电压48V、容量：280Ah、软连接、24块/组、单体长宽高204*130*323mm、蓄电池箱长宽高1070*630*346mm","迅启","D-280B","电压48V、容量：280Ah、软连接、24块/组、单体长宽高204*130*323mm、蓄电池箱长宽高1070*630*346mm","贝朗斯","D-280B","电压48V、容量：280Ah、软连接、24块/组、单体长宽高204*130*323mm、蓄电池箱长宽高1070*630*346mm"]
[91,"铅酸蓄电池组[合力HELI;D-400;电压：48V，容量：400Ah，软连接，24块/组]","组","合力","D-400","158*141*370mm","400Ah","48V","工艺设备","合力1t蓄电池叉车","970*600*465mm","1层/24块","铅酸蓄电池","合力","D-400","电压48V、容量：400Ah、尺寸：970*600*460mm、软连接1t蓄电池叉车用","迅启","D400","电压48V、容量：400Ah、软连接、24块/组、单体长宽高158*141*370、蓄电池箱长宽高970*600*465","贝朗斯","D400","电压48V、容量：400Ah、软连接、24块/组、单体长宽高158*141*370、蓄电池箱长宽高970*600*465"]
[92,"蓄电池[淄博火炬;3-DG-210(3-EV-180)，20hr，240Ah，电瓶搬运车专用]","组","火炬","3-DG-210(3-EV-180)","260*182*303mm","240Ah","24V","工艺设备","蓄电池搬运车","755*270*315mm","1层/4块，两组（2个蓄电池箱体）","铅酸蓄电池","火炬","3-DG-210(3-EV-180)","电压24V、容量240Ah、此蓄电池组由2小箱蓄电池串联组成、每箱4块、每箱蓄电池箱长宽高755*270*315mm","贝朗斯","FCD6-180/3-EVF-180","电压24V、容量240Ah、此蓄电池组由2小箱蓄电池串联组成、每箱4块、每箱蓄电池箱长宽高755*270*315mm","迅启","4-2PBS240","电压24V、容量240Ah、此蓄电池组由2箱蓄电池串联组成、每箱4块、每箱蓄电池箱长宽高755*270*315mm"]
[93,"铅酸蓄电池组[淄博火炬;8-3DG240;电压：48V，容量：240Ah/5hr，8块/组]","组","火炬","3-DG-240(3-EV-200)","245*190*310mm","240Ah","48V","工艺设备","蓄电池搬运车","1060*370*320mm","1层/8块","铅酸蓄电池","火炬","3-DG-240(3-EV-200)","电压48V、容量240Ah、单体数8、蓄电池组长宽高1060*370*320mm","迅启","8-3PBS240","电压48V、容量240Ah、蓄电池组长宽高1060*370*320mm"]
[94,"叉车专用铅酸蓄电池组[迅启;24-9PBS/450；48V450Ah]","组","迅启","24-9PBS/450","155*155*400mm","450Ah","48V","工艺设备","蓄电池叉车","1030*780*495mm","1层/24块","铅酸蓄电池","迅启","24-9PBS/450","电压48V、容量450Ah、单体数24、蓄电池组长宽高1030*780*495mm","贝朗斯","24-D-450","电压48V、容量450Ah、单体数24、蓄电池组长宽高1028*775*495mm","火炬","9DB450H","电压48V、容量450Ah、蓄电池组长宽高1030*780*495mm"]
[95,"/","块","迅启","36-8PBS/480","160*140*415mm","480Ah","72V","工艺设备","蓄电池叉车","1030*895*495mm","1层/36块","铅酸蓄电池","迅启","36-8PBS/480","电压72V、容量480Ah、单体数36、蓄电池组长宽高1030*895*495mm","贝朗斯","36-D-480","电压72V、容量480Ah、单体数36、蓄电池组长宽高1030*895*495mm","火炬","8DB480H","电压72V、容量480Ah、蓄电池组长宽高1030*895*495mm"]
[96,"/","块","海斯特","零件号2321666，电压48V容量700AH","195*100*685mm","700Ah","48V","工艺设备","前移式叉车","1200*405*685mm","1层/24块","铅酸蓄电池","火炬","24-7PZS700H","电压48V、容量700AH、单体数24、蓄电池组长宽高1200*405*685mm","贝朗斯","7PZS700H","电压48V、容量700AH、蓄电池组长宽高1200*405*685mm","迅启","24-7PZS700H","电压48V、容量700AH、蓄电池组长宽高1200*405*685mm"]
[126,"蓄电池[通用类;FM38-12，12V，38Ah，194*164*171mm]","块","凯光","FM38-12","194*164*171mm","38AH","12V","工艺设备","洗车机","440*430*300mm","2层，每层4块","铅酸蓄电池","海志","HZB12-44","电压12V、容量44AH、长宽高198*167*157mm（含配套螺栓、绝缘帽、电池连接线）","非凡","FP42","电压12V，容量42Ah，长197mm*宽165mm*高170mm","理士","DJM1245","电压12V，容量45Ah，长宽高197*165*170mm"]

{"sheet":"Sheet2","index":1,"n_rows":0,"n_cols":0,"rows_kept":0}

{"sheet":"Sheet3","index":2,"n_rows":0,"n_cols":0,"rows_kept":0}